## Iron Ore
List of Pulverised iron-ore CRM
Fusion XRF
Status |  | Fe | SiO2 | Al2O3 | TiO2 | Mn | CaO | P | S | MgO | K2O | Na2O | As | Ba | Cl | Co | Cr2O3 | Cu | Ni | Pb | Sn | Sr | V | Zn | Zr | LOI371 | LOI425 | LOI650 | LOI1000 | Loss 371 to 425'C | Loss 425 to 650'C | Loss 371 to 650'C | Loss 650 to 1000'C | Hematite | Goethite
|  | % | % | % | % | % | % | % | % | % | % | % | % | % | % | % | % | % | % | % | % | % | % | % | % | % | % | % | % | % | % | % | % | % | %
Finalised | PBS11 | 44.56 | 21.51 | 6.12 | 0.528 | 0.814 | 0.146 | 0.047 | 0.033 | 0.118 | 0.122 | 0.028 | 0.003 | 0.013 | 0.009 | 0.001 | 0.021 | 0.003 | 0.004 | 0.004 | 0.002 | 0.004 | 0.011 | 0.006 | 0.014 | 4.65 | 4.99 | 6.04 | 6.28 |  |  |  |  | 33% | 29%
Finalised | PBS19 | 57.05 | 5.2 | 2.05 | 0.103 | 0.429 | 0.032 | 0.047 | 0.022 | 0.041 | 0.03 | 0.025 | 0.008 | <0.005 | 0.017 | <0.005 | <0.005 | <0.005 | <0.005 | <0.005 | <0.005 | <0.005 | <0.005 | 0.013 | <0.005 | 8.96 | 9.23 | 9.82 | 10.09 |  |  |  |  | 15% | 65%
Finalised | PBS28 | 53.74367 | 7.116472 | 4.336333 | 0.18975 | 0.8513034035 | 0.05772727 | 0.07404545 | 0.02948571 | 0.09383333 | 0.07325 | 0.09765152 | 0.002527778 | 0.009565951 | 0.07959259 | 0.0015 | 0.006641667 | 0.001658333 | 0.004541667 | 0.002833333 | 0.00275 | 0.002583333 | 0.00275 | 0.007816667 | 0.002966667 | 7.983667 | 8.340976 | 9.399017 | 9.7477 | 0.3191944 | 1.1025 | 1.429278 | 0.3535167 | 15% | 66%
Finalised | PBS29 | 51.21186 | 12.55831 | 3.685567 | 0.2450611 | 1.28393381 | 0.08468182 | 0.05435957 | 0.03022917 | 0.09250606 | 0.08981667 | 0.05161515 | 0.004489583 | 0.01210357 | 0.02711667 | 0.001833333 | 0.009202577 | 0.001922222 | 0.005355917 | 0.002722222 | LDL | 0.004558373 | 0.006019794 | 0.00764034 | 0.0065 | 6.348467 | 6.636143 | 7.498317 | 7.864762 | 0.2633333 | 1.14815 | 0.8876481 | 0.3456667 | 27% | 50%
Finalised | PBS30 | 41.13399 | 7.019021 | 4.57453 | 0.2310833 | 12.77659 | 0.0700625 | 0.037534 | 0.03329167 | 0.08913636 | 0.3821212 | 0.09301852 | 0.002316667 | 0.08816018 | 0.008111111 | 0.01508333 | 0.007495204 | 0.002066667 | 0.006881558 | 0.0035 | 0.002 | 0.0106445 | 0.0044918 | 0.00541575 | 0.006866667 | 6.744717 | 7.160357 | 9.471611 | 10.80415 | 0.3878148 | 2.719733 | 2.318375 | 1.439375 | 12% | 47%
Finalised | PBS31 | 55.23747 | 4.262963 | 6.030533 | 0.1852778 | 0.2310279 | 0.06175 | 0.03783919 | 0.06641667 | 0.09642424 | 0.01953333 | 0.07168333 | 0.08055211 | 0.002444444 | 0.05535333 | 0.003 | 0.009289027 | 0.001988889 | 0.004693333 | 0.003444444 | 0.003666667 | 0.00215 | 0.005875605 | 0.01922559 | 0.006833333 | 7.525167 | 7.833625 | 9.01555 | 9.558152 | 0.3115556 | 1.495717 | 1.179241 | 0.5465741 | 33% | 49%
Finalised | PBS32 | 61.70829 | 4.236067 | 1.52491 | 0.06333056 | 0.2977086 | 0.02524242 | 0.03459232 | 0.03115556 | 0.03897576 | 0.00502381 | 0.0075 | 0.00252381 | 0.003964622 | 0.006004762 | 0.0015 | 0.002055556 | 0.001777778 | 0.0025 | 0.002722222 | 0.006166667 | 0.00175 | 0.00169 | 0.01187427 | 0.001733333 | 4.633542 | 4.765417 | 5.13115 | 5.340952 | 0.1418889 | 0.51185 | 0.3594167 | 0.2021667 | 50% | 39%
Note: 'Work in Progress' analyte values are indicative values until certification is complete.

## Blanks
Coarse Blanks
|  | Max Particle size | Comment
|  | mm |  | Analyte | Au | Fe2O3 | SiO2 | Al2O3 | TiO2 | MnO | P2O5 | SO3 | MgO | CaO | K2O | Na2O | V2O5 | Cr2O3 | CoO | NiO | CuO | ZnO | As2O3 | PbO | BaO | Cl | SrO | ZrO2 | Sb2O3 | SnO2 | Cr | Fe | P | S | Ba | As | Cu | Pb | Zn | Mn | LOI371 | LOI650 | LOI1000 | Ag | Al | As | Ba | Be | Bi | Ca | Cd | Ce | Co | Cr | Cs | Cu | Dy | Er | Eu | Fe | Ga | Gd | Ge | Hf | Ho | In | K | La | Li | Lu | Mg | Mn | Mo | Na | Nb | Nd | Ni | P | Pb | Pr | Rb | Re | S | Sb | Sc | Se | Sm | Sn | Sr | Ta | Tb | Te | Th | Ti | Tl | Tm | U | V | W | Y | Yb | Zn | Zr
|  |  |  | Unit | ppm | % | % | % | % | % | % | % | % | % | % | % | % | % | % | % | % | % | % | % | % | % | % | % | % | % | % | % | % | % | % | % | % | % | % | % | % | % | % | ppm | ppm | ppm | ppm | ppm | ppm | ppm | ppm | ppm | ppm | ppm | ppm | ppm | ppm | ppm | ppm | ppm | ppm | ppm | ppm | ppm | ppm | ppm | ppm | ppm | ppm | ppm | ppm | ppm | ppm | ppm | ppm | ppm | ppm | ppm | ppm | ppm | ppm | ppm | ppm | ppm | ppm | ppm | ppm | ppm | ppm | ppm | ppm | ppm | ppm | ppm | ppm | ppm | ppm | ppm | ppm | ppm | ppm | ppm | ppm
Status | ID |  |  | Method | FA/ICP | Fusion XRF | Fusion XRF | Fusion XRF | Fusion XRF | Fusion XRF | Fusion XRF | Fusion XRF | Fusion XRF | Fusion XRF | Fusion XRF | Fusion XRF | Fusion XRF | Fusion XRF | Fusion XRF | Fusion XRF | Fusion XRF | Fusion XRF | Fusion XRF | Fusion XRF | Fusion XRF | Fusion XRF | Fusion XRF | Fusion XRF | Fusion XRF | Fusion XRF | Fusion XRF | Fusion XRF | Fusion XRF | Fusion XRF | Fusion XRF | Fusion XRF | Fusion XRF | Fusion XRF | Fusion XRF | Fusion XRF | TGA | TGA | TGA | MAD / ICP | MAD / ICP | MAD / ICP | MAD / ICP | MAD / ICP | MAD / ICP | MAD / ICP | MAD / ICP | MAD / ICP | MAD / ICP | MAD / ICP | MAD / ICP | MAD / ICP | MAD / ICP | MAD / ICP | MAD / ICP | MAD / ICP | MAD / ICP | MAD / ICP | MAD / ICP | MAD / ICP | MAD / ICP | MAD / ICP | MAD / ICP | MAD / ICP | MAD / ICP | MAD / ICP | MAD / ICP | MAD / ICP | MAD / ICP | MAD / ICP | MAD / ICP | MAD / ICP | MAD / ICP | MAD / ICP | MAD / ICP | MAD / ICP | MAD / ICP | MAD / ICP | MAD / ICP | MAD / ICP | MAD / ICP | MAD / ICP | MAD / ICP | MAD / ICP | MAD / ICP | MAD / ICP | MAD / ICP | MAD / ICP | MAD / ICP | MAD / ICP | MAD / ICP | MAD / ICP | MAD / ICP | MAD / ICP | MAD / ICP | MAD / ICP | MAD / ICP | MAD / ICP | MAD / ICP
Finalised | PBS33 | 6 | Granite Material, available in 1kg sealed bags, 300k drums unbagged. |  | <0.001 | 2.85 | 72.14 | 13.6 | 0.25 | 0.057 | 0.037 | 0.042 | 0.751 | 2.15 | 4.046 | 3.614 | 0.006 | 0.003 | <0.001 | 0.003 | 0.002 | 0.007 | <0.001 | 0.007 | 0.098 | 0.017 | 0.02 | 0.013 | 0.005 | 0.005 | 0.002 | 2.004 | 0.016 | 0.017 | 0.088 | <0.001 | 0.001 | 0.006 | 0.006 | 0.045 | 0.14 | 0.38 | 0.56 | 2 | 72570 | <50 | 905 | 3 | <0.1 | 15236 | <0.5 | 44 | <5 | 10 | 3 | 23 | 4 | 2.68 | 0.75 | 20623 | 18.8 | 4.3 | <5 | 14.1 | 0.7 | <0.1 | 31075 | 24.5 | 30 | 0.5 | 4561 | 445 | <1 | 27000 | 14.8 | 19.8 | 10 | 143 | 30 | 5.3 | 147.3 | <0.05 | 150 | 5.5 | 4.33 | <5 | 4.5 | 3 | 137 | 2 | 0.65 | 0.7 | 16.9 | 1525 | 0.94 | 0.38 | 10.53 | 40 | 1 | 18.4 | 2.61 | 40 | 99